## Sheet1
compound | super_cell | H_atoms | dos_H | dos_m1 | dos_m2 | dos_m3 | dos_m4 | dos_H_atom | dos_H_fu | bonds_num_atom | dos_H_atom_bond | dos_H_ratio | bonds_mean | bonds_var | bonds | couple | f1 | f2 | f2_Tc
nayzrhfh24 | 2 | 48 | 1.65323 | 0.81056 | 0.07496 | 0.81251 | 0.67566 | 0.03444229 | 0.826615 | 2 | 0.01722115 | 0.4105445 | 1.161679 | 0.003897041 | {1.011: 0.020833333333333332, 1.014: 0.020833333333333332, 1.027: 0.020833333333333332, 1.044: 0.020833333333333332, 1.056: 0.020833333333333332, 1.067: 0.020833333333333332, 1.069: 0.020833333333333332, 1.076: 0.020833333333333332, 1.083: 0.041666666666666664, 1.085: 0.020833333333333332, 1.093: 0.041666666666666664, 1.099: 0.08333333333333333, 1.1: 0.041666666666666664, 1.102: 0.041666666666666664, 1.111: 0.041666666666666664, 1.112: 0.0625, 1.113: 0.041666666666666664, 1.116: 0.041666666666666664, 1.117: 0.020833333333333332, 1.126: 0.041666666666666664, 1.132: 0.041666666666666664, 1.14: 0.020833333333333332, 1.15: 0.041666666666666664, 1.154: 0.020833333333333332, 1.155: 0.041666666666666664, 1.157: 0.020833333333333332, 1.158: 0.041666666666666664, 1.161: 0.041666666666666664, 1.162: 0.020833333333333332, 1.164: 0.020833333333333332, 1.165: 0.041666666666666664, 1.166: 0.041666666666666664, 1.17: 0.020833333333333332, 1.172: 0.020833333333333332, 1.176: 0.041666666666666664, 1.177: 0.041666666666666664, 1.181: 0.020833333333333332, 1.187: 0.041666666666666664, 1.191: 0.041666666666666664, 1.192: 0.020833333333333332, 1.193: 0.041666666666666664, 1.194: 0.041666666666666664, 1.202: 0.041666666666666664, 1.207: 0.041666666666666664, 1.213: 0.020833333333333332, 1.218: 0.041666666666666664, 1.219: 0.020833333333333332, 1.225: 0.020833333333333332, 1.226: 0.020833333333333332, 1.227: 0.020833333333333332, 1.228: 0.08333333333333333, 1.231: 0.020833333333333332, 1.237: 0.020833333333333332, 1.246: 0.041666666666666664, 1.249: 0.020833333333333332, 1.25: 0.020833333333333332, 1.256: 0.041666666666666664, 1.261: 0.041666666666666664, 1.269: 0.041666666666666664, 1.281: 0.020833333333333332} | 0.03953509 | 0.00605029 | 0.01388983 | 252.0848
nazrksch24 | 2 | 48 | 1.3075 | 0.23125 | 0.05918 | 0.4507 | 0.46662 | 0.02723958 | 0.65375 | 1.958333 | 0.01390957 | 0.519829 | 1.131222 | 0.007167324 | {0.853: 0.020833333333333332, 0.927: 0.020833333333333332, 0.931: 0.020833333333333332, 0.966: 0.020833333333333332, 0.982: 0.020833333333333332, 1.02: 0.020833333333333332, 1.024: 0.020833333333333332, 1.047: 0.020833333333333332, 1.055: 0.041666666666666664, 1.057: 0.020833333333333332, 1.063: 0.020833333333333332, 1.07: 0.08333333333333333, 1.079: 0.020833333333333332, 1.083: 0.020833333333333332, 1.087: 0.041666666666666664, 1.091: 0.041666666666666664, 1.094: 0.020833333333333332, 1.097: 0.08333333333333333, 1.098: 0.041666666666666664, 1.101: 0.041666666666666664, 1.103: 0.0625, 1.104: 0.041666666666666664, 1.106: 0.041666666666666664, 1.107: 0.020833333333333332, 1.11: 0.041666666666666664, 1.112: 0.020833333333333332, 1.117: 0.041666666666666664, 1.118: 0.041666666666666664, 1.121: 0.041666666666666664, 1.123: 0.041666666666666664, 1.129: 0.020833333333333332, 1.132: 0.041666666666666664, 1.137: 0.08333333333333333, 1.138: 0.041666666666666664, 1.141: 0.020833333333333332, 1.144: 0.041666666666666664, 1.148: 0.041666666666666664, 1.152: 0.0625, 1.162: 0.041666666666666664, 1.167: 0.041666666666666664, 1.169: 0.0625, 1.172: 0.041666666666666664, 1.176: 0.041666666666666664, 1.187: 0.041666666666666664, 1.2: 0.041666666666666664, 1.204: 0.020833333333333332, 1.222: 0.020833333333333332, 1.246: 0.020833333333333332, 1.255: 0.020833333333333332, 1.261: 0.041666666666666664, 1.296: 0.020833333333333332, 1.303: 0.020833333333333332, 1.337: 0.020833333333333332, 1.342: 0.020833333333333332, 1.37: 0.041666666666666664} | 0.02741027 | 0.00569239 | 0.01121745 | 208.3364
nazrmghfh24 | 2 | 48 | 1.41089 | 0.76304 | 0.09485 | 0.06753 | 0.60933 | 0.02939354 | 0.705445 | 2 | 0.01469677 | 0.4789757 | 1.138351 | 0.004582688 | {0.952: 0.020833333333333332, 0.953: 0.020833333333333332, 0.979: 0.020833333333333332, 0.982: 0.020833333333333332, 1.037: 0.020833333333333332, 1.043: 0.041666666666666664, 1.071: 0.020833333333333332, 1.075: 0.020833333333333332, 1.078: 0.041666666666666664, 1.08: 0.041666666666666664, 1.084: 0.041666666666666664, 1.085: 0.041666666666666664, 1.091: 0.041666666666666664, 1.095: 0.020833333333333332, 1.096: 0.020833333333333332, 1.098: 0.020833333333333332, 1.1: 0.0625, 1.101: 0.0625, 1.102: 0.041666666666666664, 1.105: 0.041666666666666664, 1.107: 0.0625, 1.114: 0.041666666666666664, 1.115: 0.020833333333333332, 1.118: 0.041666666666666664, 1.119: 0.020833333333333332, 1.124: 0.041666666666666664, 1.127: 0.08333333333333333, 1.129: 0.041666666666666664, 1.13: 0.020833333333333332, 1.137: 0.041666666666666664, 1.141: 0.041666666666666664, 1.145: 0.020833333333333332, 1.146: 0.041666666666666664, 1.148: 0.041666666666666664, 1.151: 0.041666666666666664, 1.152: 0.0625, 1.153: 0.041666666666666664, 1.165: 0.020833333333333332, 1.166: 0.041666666666666664, 1.169: 0.041666666666666664, 1.171: 0.041666666666666664, 1.172: 0.020833333333333332, 1.18: 0.041666666666666664, 1.189: 0.041666666666666664, 1.193: 0.041666666666666664, 1.217: 0.041666666666666664, 1.223: 0.020833333333333332, 1.226: 0.041666666666666664, 1.227: 0.020833333333333332, 1.233: 0.020833333333333332, 1.237: 0.020833333333333332, 1.24: 0.020833333333333332, 1.252: 0.041666666666666664, 1.253: 0.020833333333333332, 1.273: 0.020833333333333332, 1.281: 0.020833333333333332, 1.301: 0.020833333333333332, 1.307: 0.020833333333333332} | 0.03137087 | 0.005725797 | 0.01222195 | 224.7807