## Sheet1
compound | pressure | super_cell | H_atoms | dos_H | dos_m1 | dos_m2 | dos_m3 | dos_m4 | dos_H_atom | dos_H_fu | bonds_num_atom | dos_H_atom_bond | dos_H_ratio | bonds_mean | bonds_var | bonds | couple | f1 | f2 | f2_Tc
NaZrMgHf | 250 | 1 | 24 | 1.11851 | 0.84137 | 0.11018 | 0.04972 | 0.59253 | 0.04660458 | 1.11851 | 2 | 0.02330229 | 0.4123828 | 1.158614 | 0.008657827 | {1.053: 0.5, 1.08: 0.5, 1.233: 0.5, 1.267: 0.5} | 0.05397976 | 0.008212799 | 0.01902495 | 336.1498
NaHfKSc | 250 | 1 | 24 | 0.9845 | 0.43478 | 0.19923 | 0.04415 | 0.29075 | 0.04102083 | 0.9845 | 2 | 0.02051042 | 0.5039905 | 1.161687 | 0.007486355 | {1.021: 0.5, 1.175: 0.5, 1.192: 0.5, 1.257: 0.5} | 0.04763544 | 0.008243223 | 0.01914489 | 338.1133
NaZrKSc | 250 | 1 | 24 | 1.02996 | 0.22174 | 0.04736 | 0.32207 | 0.39414 | 0.042915 | 1.02996 | 2 | 0.0214575 | 0.5110779 | 1.161327 | 0.007218185 | {1.028: 0.5, 1.164: 0.5, 1.186: 0.5, 1.264: 0.5} | 0.0498028575 | 0.00869525 | 0.02018167 | 355.0861
CaYLaHf | 250 | 1 | 24 | 0.93491 | 0.21302 | 0.46724 | 0.32802 | 0.49115 | 0.03895458 | 0.93491 | 2 | 0.01947729 | 0.3840507 | 1.211879 | 0.00218618 | {1.155: 0.5, 1.176: 0.5, 1.248: 0.5, 1.267: 0.5} | 0.04719348 | 0.00651878 | 0.01579501 | 283.2737
MgZrScY | 250 | 1 | 24 | 0.83238 | 0.06138 | 0.36842 | 0.40324 | 0.44417 | 0.0346825 | 0.83238 | 2 | 0.01734125 | 0.3945696 | 1.171867 | 0.004926888 | {1.08: 0.5, 1.13: 0.5, 1.216: 0.5, 1.259: 0.5} | 0.04062188 | 0.005920583 | 0.01386896 | 251.7433
CaYLaZr | 250 | 1 | 24 | 1.074 | 0.23733 | 0.37077 | 0.5633 | 0.46621 | 0.04475 | 1.074 | 2 | 0.022375 | 0.3960747 | 1.211569 | 0.002431342 | {1.156: 0.5, 1.167: 0.5, 1.259: 0.5, 1.261: 0.5} | 0.0541810625 | 0.007660438 | 0.01854975 | 328.3706
KHfCaZr | 250 | 1 | 24 | 0.85164 | 0.18773 | 0.43224 | 0.15788 | 0.3895 | 0.035485 | 0.85164 | 2 | 0.0177425 | 0.4218149 | 1.186406 | 0.001615108 | {1.144: 0.5, 1.148: 0.5, 1.225: 0.5, 1.227: 0.5} | 0.04208521 | 0.006353573 | 0.01507068 | 271.416
NaYZrHf | 250 | 1 | 24 | 0.80786 | 0.46724 | 0.02616 | 0.41699 | 0.41908 | 0.03366083 | 0.80786 | 2 | 0.01683042 | 0.3779763 | 1.182539 | 0.007413787 | {1.125: 0.5, 1.134: 0.5, 1.138: 0.5, 1.331: 0.5} | 0.02858646 | 0.005566267 | 0.009454305 | 179.4726
CaZrSrSc | 250 | 1 | 24 | 0.86917 | 0.1885 | 0.36095 | 0.28966 | 0.42765 | 0.03621542 | 0.86917 | 2 | 0.01810771 | 0.4069281 | 1.187658 | 0.003155818 | {1.13: 0.5, 1.138: 0.5, 1.215: 0.5, 1.266: 0.5} | 0.04299675 | 0.006321719 | 0.01501092 | 270.4378
MgHfCaSc | 250 | 1 | 24 | 0.97542 | 0.24528 | 0.7464 | 0.07665 | 0.48904 | 0.0406425 | 0.97542 | 2 | 0.02032125 | 0.3851168 | 1.160737 | 0.004781849 | {1.047: 0.5, 1.179: 0.5, 1.181: 0.5, 1.234: 0.5} | 0.04715546 | 0.006815251 | 0.01581479 | 283.5976
KHfScY | 250 | 1 | 24 | 0.88665 | 0.4645 | 0.15914 | 0.3621 | 0.44805 | 0.03694375 | 0.88665 | 2 | 0.018471875 | 0.3821043 | 1.186391 | 0.002300864 | {1.136: 0.5, 1.141: 0.5, 1.223: 0.5, 1.244: 0.5} | 0.0438152875 | 0.006158952 | 0.01460904 | 263.8587
NaSrMgZr | 250 | 1 | 24 | 0.72146 | 0.03869 | 0.02107 | 0.24786 | 0.23823 | 0.03006083 | 0.72146 | 2 | 0.01503042 | 0.5692845 | 1.16544 | 0.01182632 | {1.034: 0.5, 1.087: 0.5, 1.237: 0.5, 1.302: 0.5} | 0.02523607 | 0.006462262 | 0.01085014 | 202.3233
NaYMgZr | 250 | 1 | 24 | 0.8112 | 0.05698 | 0.03119 | 0.39916 | 0.39231 | 0.0338 | 0.8112 | 2 | 0.0169 | 0.4797615 | 1.162238 | 0.009136054 | {1.05: 0.5, 1.087: 0.5, 1.232: 0.5, 1.278: 0.5} | 0.03926715 | 0.006590929 | 0.01531402 | 275.3997
KZrScY | 250 | 1 | 24 | 0.8897 | 0.16029 | 0.36306 | 0.45826 | 0.40076 | 0.03707083 | 0.8897 | 2 | 0.01853542 | 0.3915812 | 1.18635 | 0.00220007 | {1.127: 0.5, 1.154: 0.5, 1.224: 0.5, 1.239: 0.5} | 0.04396601 | 0.006293155 | 0.01492736 | 269.0699
NaZrCaHf | 250 | 1 | 24 | 0.89286 | 0.2191 | 0.50538 | 0.03632 | 0.47512 | 0.0372025 | 0.89286 | 2 | 0.01860125 | 0.4194233 | 1.170708 | 0.006355019 | {1.085: 0.5, 1.109: 0.5, 1.2: 0.5, 1.286: 0.5} | 0.03156632125 | 0.006634656 | 0.01125901 | 209.0168
KScMgZr | 250 | 1 | 24 | 0.73119 | 0.16877 | 0.02577 | 0.33599 | 0.38862 | 0.03046625 | 0.73119 | 2 | 0.015233125 | 0.4430542 | 1.162611 | 0.005659942 | {1.036: 0.5, 1.186: 0.5, 1.19: 0.5, 1.236: 0.5} | 0.0354017825 | 0.005641659 | 0.01311121 | 239.3385
NaScMgHf | 250 | 1 | 24 | 0.76939 | 0.44813 | 0.06003 | 0.0305 | 0.32374 | 0.03205792 | 0.76939 | 2 | 0.01602896 | 0.4715006 | 1.146929 | 0.006677693 | {1.024: 0.5, 1.122: 0.5, 1.209: 0.5, 1.232: 0.5} | 0.03676242 | 0.006183085 | 0.0141809 | 256.8499
NaCaMgHf | 250 | 1 | 24 | 0.71071 | 0.11768 | 0.31795 | 0.0503 | 0.02104 | 0.02961292 | 0.71071 | 2 | 0.01480646 | 0.5836591 | 1.150876 | 0.008105083 | {1.012: 0.5, 1.131: 0.5, 1.213: 0.5, 1.245: 0.5} | 0.03406226 | 0.006446032 | 0.0148291 | 267.4612
NaZrCaY | 250 | 1 | 24 | 0.66454 | 0.14225 | 0.02958 | 0.31066 | 0.30049 | 0.02768917 | 0.66454 | 2 | 0.01384458 | 0.4590886 | 1.175257 | 0.007445977 | {1.063: 0.5, 1.13: 0.5, 1.215: 0.5, 1.292: 0.5} | 0.02359117 | 0.005249495 | 0.008945139 | 171.1373
NaZrScHf | 250 | 1 | 24 | 0.81669 | 0.47329 | 0.02984 | 0.36635 | 0.3925 | 0.03402875 | 0.81669 | 2 | 0.017014375 | 0.3928906 | 1.166854 | 0.006166208 | {1.092: 0.5, 1.099: 0.5, 1.19: 0.5, 1.284: 0.5} | 0.0287628 | 0.005790889 | 0.009789499 | 184.96
CaYScZr | 250 | 1 | 24 | 0.90668 | 0.18851 | 0.38358 | 0.44462 | 0.4629 | 0.03777833 | 0.90668 | 2 | 0.01888917 | 0.3799538 | 1.184818 | 0.002400893 | {1.118: 0.5, 1.159: 0.5, 1.217: 0.5, 1.243: 0.5} | 0.04473899125 | 0.006271611 | 0.01485431 | 267.874
NaYMgSc | 250 | 1 | 24 | 0.70444 | 0.04833 | 0.02042 | 0.21747 | 0.30811 | 0.02935167 | 0.70444 | 2 | 0.01467583 | 0.5423901 | 1.150658 | 0.006566957 | {1.055: 0.5, 1.094: 0.5, 1.19: 0.5, 1.262: 0.5} | 0.03376175 | 0.0061506 | 0.01414946 | 256.3351
CaYScHf | 250 | 1 | 24 | 0.89198 | 0.19103 | 0.53481 | 0.39562 | 0.44356 | 0.03716583 | 0.89198 | 2 | 0.01858292 | 0.3630362 | 1.185092 | 0.002820906 | {1.108: 0.5, 1.168: 0.5, 1.213: 0.5, 1.25: 0.5} | 0.04403222 | 0.005960682 | 0.01412384 | 255.9157
KYZrCe | 250 | 1 | 24 | 1.09713 | 0.99529 | 0.19633 | 0.54897 | 0.54101 | 0.04571375 | 1.09713 | 2 | 0.022856875 | 0.3247167 | 1.208488 | 0.001204869 | {1.168: 0.5, 1.181: 0.5, 1.232: 0.5, 1.251: 0.5} | 0.05522221 | 0.006714071 | 0.0162212 | 290.2507
MgZrCaSc | 250 | 1 | 24 | 0.90847 | 0.23134 | 0.05398 | 0.45143 | 0.52935 | 0.03785292 | 0.90847 | 2 | 0.01892646 | 0.4177699 | 1.159941 | 0.004205228 | {1.055: 0.5, 1.172: 0.5, 1.176: 0.5, 1.234: 0.5} | 0.04388099 | 0.006731964 | 0.01560806 | 280.2133
NaYCaSc | 250 | 1 | 24 | 0.73372 | 0.15603 | 0.02608 | 0.23468 | 0.3542 | 0.03057167 | 0.73372 | 2 | 0.01528583 | 0.4876156 | 1.164066 | 0.006685175 | {1.055: 0.5, 1.157: 0.5, 1.158: 0.5, 1.285: 0.5} | 0.02575663 | 0.006021811 | 0.01014675 | 190.8084
KYHfCe | 250 | 1 | 24 | 0.94857 | 0.87152 | 0.54741 | 0.1795 | 0.49689 | 0.03952375 | 0.94857 | 2 | 0.019761875 | 0.3116308 | 1.208816 | 0.001307937 | {1.163: 0.5, 1.19: 0.5, 1.22: 0.5, 1.26: 0.5} | 0.04775457 | 0.005613283 | 0.0135645 | 246.759
NaCaMgZr | 250 | 1 | 24 | 0.73703 | 0.1329 | 0.02385 | 0.0244 | 0.21214 | 0.03070958 | 0.73703 | 2 | 0.01535479 | 0.6520543 | 1.149999 | 0.007321241 | {1.023: 0.5, 1.119: 0.5, 1.221: 0.5, 1.235: 0.5} | 0.03530067 | 0.007025214 | 0.01615097 | 289.101
NaScMgZr | 250 | 1 | 24 | 0.80141 | 0.04087 | 0.03095 | 0.34714 | 0.35738 | 0.03339208 | 0.80141 | 2 | 0.01669604 | 0.5079449 | 1.145991 | 0.005986127 | {1.035: 0.5, 1.112: 0.5, 1.21: 0.5, 1.225: 0.5} | 0.03825063 | 0.006741347 | 0.01544443 | 277.5345
NaHfScY | 250 | 1 | 24 | 0.88105 | 0.57782 | 0.03237 | 0.42529 | 0.46374 | 0.03671042 | 0.88105 | 2 | 0.01835521 | 0.3701471 | 1.170748 | 0.006669354 | {1.06: 0.5, 1.129: 0.5, 1.218: 0.5, 1.273: 0.5} | 0.0429511875 | 0.005975439 | 0.01398253 | 253.6024
NaZrCaSc | 250 | 1 | 24 | 0.72755 | 0.18217 | 0.03364 | 0.30474 | 0.34379 | 0.03031458 | 0.72755 | 2 | 0.01515729 | 0.4570353 | 1.159333 | 0.005833435 | {1.049: 0.5, 1.16: 0.5, 1.161: 0.5, 1.265: 0.5} | 0.03512702 | 0.005730437 | 0.01328029 | 242.1063
NaCaMgSc | 250 | 1 | 24 | 0.67113 | 0.10058 | 0.02538 | 0.02118 | 0.15368 | 0.02796375 | 0.67113 | 2 | 0.013981875 | 0.6904985 | 1.137633 | 0.003417032 | {1.071: 0.5, 1.094: 0.5, 1.164: 0.5, 1.219: 0.5} | 0.03179478375 | 0.006537474 | 0.01486621 | 268.0689
NaZrScY | 250 | 1 | 24 | 0.84949 | 0.03225 | 0.39713 | 0.44619 | 0.46854 | 0.03539542 | 0.84949 | 2 | 0.01769771 | 0.3872584 | 1.170463 | 0.006421066 | {1.07: 0.5, 1.121: 0.5, 1.212: 0.5, 1.277: 0.5} | 0.0414126375 | 0.0059598 | 0.01394593 | 253.0033
SrScZrHf | 250 | 1 | 24 | 0.8892 | 0.50176 | 0.35804 | 0.26673 | 0.44098 | 0.03705 | 0.8892 | 2 | 0.018525 | 0.3619475 | 1.194539 | 0.003742035 | {1.145: 0.5, 1.154: 0.5, 1.179: 0.5, 1.298: 0.5} | 0.032214975 | 0.005928419 | 0.01030952 | 193.473
NaHfCaSc | 250 | 1 | 24 | 0.67501 | 0.16858 | 0.38013 | 0.02944 | 0.29202 | 0.02812542 | 0.67501 | 2 | 0.01406271 | 0.4368488 | 1.159585 | 0.00626434 | {1.037: 0.5, 1.17: 1.0, 1.259: 0.5} | 0.03259736 | 0.00515879 | 0.01195807 | 220.4609
NaYHfCe | 250 | 1 | 24 | 0.93059 | 0.919 | 0.64241 | 0.03491 | 0.58492 | 0.03877458 | 0.93059 | 2 | 0.01938729 | 0.2990491 | 1.19413 | 0.006066779 | {1.115: 0.5, 1.15: 0.5, 1.188: 0.5, 1.321: 0.5} | 0.03347216 | 0.00532182 | 0.009188122 | 175.1151
NaZrKCa | 250 | 1 | 24 | 0.58017 | 0.0702 | 0.09476 | 0.02227 | 0.18767 | 0.02417375 | 0.58017 | 2 | 0.012086875 | 0.6074633 | 1.165974 | 0.008385928 | {1.026: 0.5, 1.168: 0.5, 1.186: 0.5, 1.282: 0.5} | 0.02042681875 | 0.005363236 | 0.009063869 | 173.081
NaKMgHf | 250 | 1 | 24 | 0.56055 | 0.25392 | 0.08751 | 0.03551 | 0.01208 | 0.02335625 | 0.56055 | 2 | 0.011678125 | 0.5903198 | 1.152643 | 0.009329546 | {1.007: 0.5, 1.126: 0.5, 1.216: 0.5, 1.259: 0.5} | 0.0269064 | 0.005112305 | 0.01177875 | 217.5252
NaYZrCe | 250 | 1 | 24 | 1.00499 | 0.92685 | 0.03575 | 0.61117 | 0.56587 | 0.04187458 | 1.00499 | 2 | 0.02093729 | 0.3195893 | 1.193665 | 0.006251651 | {1.104: 0.5, 1.153: 0.5, 1.199: 0.5, 1.317: 0.5} | 0.03617964 | 0.006071234 | 0.01049109 | 196.4455
NaYKSc | 250 | 1 | 24 | 0.62554 | 0.13229 | 0.02212 | 0.13895 | 0.29858 | 0.02606417 | 0.62554 | 2 | 0.01303208 | 0.513799 | 1.165513 | 0.008333778 | {1.032: 0.5, 1.153: 0.5, 1.186: 0.5, 1.288: 0.5} | 0.02196558 | 0.005297411 | 0.008928786 | 170.8696
NaYScCe | 250 | 1 | 24 | 0.95655 | 0.88891 | 0.0354 | 0.51193 | 0.63706 | 0.03985625 | 0.95655 | 2 | 0.019928125 | 0.3157087 | 1.183307 | 0.007952086 | {1.073: 0.5, 1.118: 0.5, 1.254: 0.5, 1.286: 0.5} | 0.0343262 | 0.005721236 | 0.009854828 | 186.0295
NaZrScCe | 250 | 1 | 24 | 0.88906 | 0.87795 | 0.04162 | 0.43751 | 0.56575 | 0.03704417 | 0.88906 | 2 | 0.01852208 | 0.3161788 | 1.179403 | 0.007591552 | {1.064: 0.5, 1.125: 0.5, 1.258: 0.5, 1.268: 0.5} | 0.04366581 | 0.00532405 | 0.01255145 | 230.1747
CaScTiHf | 250 | 1 | 24 | 0.7395 | 0.14055 | 0.4085 | 0.30133 | 0.97599 | 0.0308125 | 0.7395 | 2 | 0.01540625 | 0.2882063 | 1.165061 | 0.002308737 | {1.082: 0.5, 1.187: 0.5, 1.188: 0.5, 1.201: 0.5} | 0.03588115625 | 0.00409965 | 0.009548085 | 181.0079
NaScKMg | 250 | 1 | 24 | 0.47396 | 0.10045 | 0.00951 | 0.01606 | 0.08746 | 0.01974833 | 0.47396 | 2 | 0.009874167 | 0.6894565 | 1.139619 | 0.00488841 | {1.067: 0.5, 1.074: 0.5, 1.189: 0.5, 1.227: 0.5} | 0.02249828875 | 0.004614368 | 0.01051384 | 196.8178
NaKMgZr | 250 | 1 | 24 | 0.53566 | 0.08646 | 0.02158 | 0.01174 | 0.17169 | 0.02231917 | 0.53566 | 2 | 0.01115958 | 0.6476128 | 1.152031 | 0.008939522 | {1.013: 0.5, 1.117: 0.5, 1.224: 0.5, 1.252: 0.5} | 0.02570052 | 0.005091642 | 0.01172605 | 216.6625
MgZrScHf | 250 | 1 | 24 | 0.72868 | 0.46621 | 0.07271 | 0.36419 | 0.40668 | 0.03036167 | 0.72868 | 2 | 0.01518083 | 0.3574642 | 1.168649 | 0.004795659 | {1.101: 0.5, 1.107: 0.5, 1.196: 0.5, 1.269: 0.5} | 0.03547002 | 0.004811755 | 0.01124267 | 208.7492
ScZrTiHf | 250 | 1 | 24 | 0.80467 | 0.62723 | 0.34955 | 0.94077 | 0.3359 | 0.03352792 | 0.80467 | 2 | 0.01676396 | 0.2631257 | 1.172013 | 0.002542684 | {1.114: 0.5, 1.129: 0.5, 1.218: 0.5, 1.225: 0.5} | 0.03927795 | 0.004125405 | 0.009665825 | 182.9354
ScZrYHf | 250 | 1 | 24 | 0.73202 | 0.34907 | 0.3753 | 0.39624 | 0.37448 | 0.03050083 | 0.73202 | 2 | 0.01525042 | 0.3286861 | 1.191132 | 0.001367589 | {1.164: 0.5, 1.17: 0.5, 1.175: 0.5, 1.254: 0.5} | 0.03631887 | 0.004523866 | 0.01077359 | 201.0701
NaSrMgY | 250 | 1 | 24 | 0.51692 | 0.02085 | 0.01155 | 0.19221 | 0.26067 | 0.02153833 | 0.51692 | 2 | 0.01076917 | 0.5157853 | 1.169204 | 0.01313523 | {1.046: 0.5, 1.066: 0.5, 1.254: 0.5, 1.309: 0.5} | 0.0181245075 | 0.004387383 | 0.007383965 | 145.5799
NaSrCaY | 250 | 1 | 24 | 0.56794 | 0.09052 | 0.01542 | 0.20453 | 0.24357 | 0.02366417 | 0.56794 | 2 | 0.01183208 | 0.5061944 | 1.182213 | 0.01230807 | {1.063: 0.5, 1.107: 0.5, 1.204: 0.5, 1.352: 0.5} | 0.01996072 | 0.004767695 | 0.008043101 | 156.3704
CaYZrTh | 250 | 1 | 24 | 0.69357 | 0.18292 | 0.41495 | 0.39594 | 0.27835 | 0.02889875 | 0.69357 | 2 | 0.014449375 | 0.3528308 | 1.217605 | 0.002827325 | {1.149: 0.5, 1.182: 0.5, 1.267: 0.5, 1.271: 0.5} | 0.035177 | 0.004533776 | 0.01103748 | 205.3901
CaYHfTh | 250 | 1 | 24 | 0.66258 | 0.17691 | 0.31708 | 0.41685 | 0.3828 | 0.0276075 | 0.66258 | 2 | 0.01380375 | 0.3387042 | 1.217925 | 0.002695788 | {1.146: 0.5, 1.191: 0.5, 1.256: 0.5, 1.277: 0.5} | 0.03361213125 | 0.004194225 | 0.01021294 | 191.8919
CaZrScCe | 250 | 1 | 24 | 0.73749 | 0.20042 | 0.72423 | 0.33156 | 0.43113 | 0.03072875 | 0.73749 | 2 | 0.015364375 | 0.3041409 | 1.192595 | 0.004355866 | {1.121: 0.5, 1.148: 0.5, 1.207: 0.5, 1.293: 0.5} | 0.02670328375 | 0.004277279 | 0.007433912 | 146.3976
CaHfScCe | 250 | 1 | 24 | 0.70706 | 0.19523 | 0.6934 | 0.48357 | 0.34492 | 0.02946083 | 0.70706 | 2 | 0.01473042 | 0.2916698 | 1.192664 | 0.004580972 | {1.113: 0.5, 1.155: 0.5, 1.205: 0.5, 1.295: 0.5} | 0.02557937 | 0.003959571 | 0.006875796 | 137.2609
SrYZrCe | 250 | 1 | 24 | 0.6731 | 0.6051 | 0.23334 | 0.33075 | 0.28202 | 0.02804583 | 0.6731 | 2 | 0.01402292 | 0.3168558 | 1.219453 | 0.0005683839 | {1.192: 0.5, 1.202: 0.5, 1.228: 0.5, 1.254: 0.5} | 0.03418787 | 0.004037852 | 0.009844283 | 185.8568
NaKMgY | 250 | 1 | 24 | 0.44014 | 0.07398 | 0.01419 | 0.00706 | 0.19418 | 0.01833917 | 0.44014 | 2 | 0.009169583 | 0.6033034 | 1.156411 | 0.01136355 | {1.012: 0.5, 1.095: 0.5, 1.258: 0.5, 1.259: 0.5} | 0.02120008 | 0.004055823 | 0.009377062 | 178.2081
SrYHfCe | 250 | 1 | 24 | 0.62055 | 0.58942 | 0.31302 | 0.22063 | 0.31531 | 0.02585625 | 0.62055 | 2 | 0.012928125 | 0.3013944 | 1.219586 | 0.0004616636 | {1.187: 0.5, 1.212: 0.5, 1.235: 0.5, 1.242: 0.5} | 0.03151876875 | 0.00357199 | 0.008708512 | 167.2636
CaYZrCe | 250 | 1 | 24 | 0.70426 | 0.1765 | 0.61774 | 0.39563 | 0.31952 | 0.02934417 | 0.70426 | 2 | 0.01467208 | 0.3181442 | 1.206743 | 0.001359688 | {1.165: 0.5, 1.176: 0.5, 1.229: 0.5, 1.254: 0.5} | 0.035389065 | 0.004238805 | 0.010224 | 192.073
CaYHfCe | 250 | 1 | 24 | 0.64875 | 0.17035 | 0.60092 | 0.3462 | 0.37565 | 0.02703125 | 0.64875 | 2 | 0.013515625 | 0.3028895 | 1.206967 | 0.001306585 | {1.173: 0.5, 1.174: 0.5, 1.217: 0.5, 1.261: 0.5} | 0.03260645 | 0.003749733 | 0.009046231 | 172.7922
NaCaMgSr | 250 | 1 | 24 | 0.41158 | 0.05959 | 0.0092 | 0.01056 | 0.16857 | 0.01714917 | 0.41158 | 2 | 0.008574583 | 0.6240788 | 1.157699 | 0.01201728 | {1.009: 0.5, 1.101: 0.5, 1.226: 0.5, 1.293: 0.5} | 0.014302405 | 0.003851252 | 0.006423888 | 129.8629
ScCeYHf | 250 | 1 | 24 | 0.61311 | 0.61909 | 0.361 | 0.20676 | 0.37551 | 0.02554625 | 0.61311 | 2 | 0.012773125 | 0.2818288 | 1.202649 | 0.003991271 | {1.165: 1.0, 1.167: 0.5, 1.312: 0.5} | 0.02233381 | 0.003334948 | 0.005831156 | 120.1595